## Sheet1
Sample | Concentration (%) | dissolving time | density(mg/mm^3) | Volume Shrinkage | Modulus(MPa) | STDEV.S | Transsmittance(%*nm)(380-780)
1 | 10% XII | 4h | 0.3828276 | 25.23% | 1.61256 | 1.109805 | 30701.87195
2 | 10% XI | 4h | 0.504913 | 28.76%
3 | 11% VIII | 4h | 0.4328317 | 31.53%
4 | 11% XIII | 4h | 0.4436791 | 27.94% | 2.95686 | 0.3084928 | 29376.1014
5 | 12% V | 4h | 0.3945275 | 20.43%
6 | 12% VI | 4h | 0.4027633 | 14.38% | 3.962 | 0.567637 | 25987.6154
7 | 13% XII | 4h | 0.5086337 | 29.18% | 6.17564 | 0.559748 | 28815.82025
8 | 13% XIV | 4h | 0.4382112 | 36.69%
9 | 14% XII | 4h | 0.3985965 | 26.1% | 4.259575 | 0.6111174 | 28905.76905
10 | 14%XIII | 4h | 0.5001933 | 44.36%
11 | 15%VI | 4h | 0.4921856 | 38.61%
12 | 15% X | 4h | 0.477547 | 22.84% | 3.51818 | 0.4411451 | 26100.1761

## Sheet2
Concentration | density(mg/mm^3) | Volume Shrinkage | Modulus(MPa) | STDEV.S | Transsmittance(%*nm)(380-780) | porosity_px | std_pore_diam_px | mean_pore_circularity | mean_pore_aspect_ratio | mean_pore_solidity | skeleton_length_density | skeleton_branch_points | skeleton_end_points | fractal_dimension
0.1 | 0.3828276 | 0.2523479 | 1.61256 | 1.109805 | 30701.87195 | 0.6276347 | 7.044691 | 0.9278788 | 1.68358 | 0.890953 | 0.05764898 | 7061 | 2320 | 1.963858
0.11 | 0.4436791 | 0.2793869 | 2.95686 | 0.3084928 | 29376.1014 | 0.6254082 | 6.934202 | 0.926453 | 1.653268 | 0.892423 | 0.05938212 | 7253 | 2164 | 1.963709
0.12 | 0.4027633 | 0.1437515 | 3.962 | 0.567637 | 25987.6154 | 0.6404394 | 7.374239 | 0.8905388 | 1.856689 | 0.8865714 | 0.04900869 | 5140 | 2146 | 1.96564
0.13 | 0.5086337 | 0.2917909 | 6.17564 | 0.559748 | 28815.82025 | 0.6351687 | 6.709762 | 0.9579011 | 1.641366 | 0.8840829 | 0.05739975 | 6786 | 2710 | 1.966908
0.14 | 0.3985965 | 0.2609921 | 4.259575 | 0.6111174 | 28905.76905 | 0.6466853 | 8.02403 | 0.8889949 | 1.939746 | 0.8819397 | 0.04339727 | 3940 | 1979 | 1.965683
0.15 | 0.477547 | 0.228368 | 3.51818 | 0.4411451 | 26100.1761 | 0.6505178 | 8.4873 | 0.8359352 | 1.967774 | 0.8801058 | 0.04521688 | 4915 | 2086 | 1.96636
| image_name | porosity_px | pore_count | mean_pore_diam_px | median_pore_diam_px | std_pore_diam_px | mean_pore_circularity | mean_pore_aspect_ratio | mean_pore_solidity | skeleton_length_density | skeleton_branch_points | skeleton_end_points | fractal_dimension
| 20230822_12p_21.tif | 0.6404394 | 3321 | 11.77794 | 10.28002 | 7.374239 | 0.8905388 | 1.856689 | 0.8865714 | 0.04900869 | 5140 | 2146 | 1.96564
| 20230823_10p_17.tif | 0.6276347 | 3473 | 11.45987 | 9.965575 | 7.044691 | 0.9278788 | 1.68358 | 0.890953 | 0.05764898 | 7061 | 2320 | 1.963858
| 20230823_13p_17.tif | 0.6351687 | 3964 | 10.74357 | 9.304853 | 6.709762 | 0.9579011 | 1.641366 | 0.8840829 | 0.05739975 | 6786 | 2710 | 1.966908
| 20230824_14p_18.tif | 0.6466853 | 3047 | 12.17091 | 10.34177 | 8.02403 | 0.8889949 | 1.939746 | 0.8819397 | 0.04339727 | 3940 | 1979 | 1.965683
| 20230824_15p_18.tif | 0.6505178 | 2845 | 12.52676 | 10.34177 | 8.4873 | 0.8359352 | 1.967774 | 0.8801058 | 0.04521688 | 4915 | 2086 | 1.96636
| 20230831_11p_17.tif | 0.6254082 | 3507 | 11.42291 | 9.965575 | 6.934202 | 0.926453 | 1.653268 | 0.892423 | 0.05938212 | 7253 | 2164 | 1.963709
concentration | porosity_px | pore_count | mean_pore_diam_px | median_pore_diam_px | std_pore_diam_px | mean_pore_circularity | mean_pore_aspect_ratio | mean_pore_solidity | skeleton_length_density | skeleton_branch_points | skeleton_end_points | fractal_dimension
10 | 0.6276347 | 3473 | 11.45987 | 9.965575 | 7.044691 | 0.9278788 | 1.68358 | 0.890953 | 0.05764898 | 7061 | 2320 | 1.963858
11 | 0.6254082 | 3507 | 11.42291 | 9.965575 | 6.934202 | 0.926453 | 1.653268 | 0.892423 | 0.05938212 | 7253 | 2164 | 1.963709
12 | 0.6404394 | 3321 | 11.77794 | 10.28002 | 7.374239 | 0.8905388 | 1.856689 | 0.8865714 | 0.04900869 | 5140 | 2146 | 1.96564
13 | 0.6351687 | 3964 | 10.74357 | 9.304853 | 6.709762 | 0.9579011 | 1.641366 | 0.8840829 | 0.05739975 | 6786 | 2710 | 1.966908
14 | 0.6466853 | 3047 | 12.17091 | 10.34177 | 8.02403 | 0.8889949 | 1.939746 | 0.8819397 | 0.04339727 | 3940 | 1979 | 1.965683
15 | 0.6505178 | 2845 | 12.52676 | 10.34177 | 8.4873 | 0.8359352 | 1.967774 | 0.8801058 | 0.04521688 | 4915 | 2086 | 1.96636
concentration | porosity_px | std_pore_diam_px | mean_pore_circularity | mean_pore_aspect_ratio | mean_pore_solidity | skeleton_length_density | skeleton_branch_points | skeleton_end_points | fractal_dimension
10 | 0.6276347 | 7.044691 | 0.9278788 | 1.68358 | 0.890953 | 0.05764898 | 7061 | 2320 | 1.963858
11 | 0.6254082 | 6.934202 | 0.926453 | 1.653268 | 0.892423 | 0.05938212 | 7253 | 2164 | 1.963709
12 | 0.6404394 | 7.374239 | 0.8905388 | 1.856689 | 0.8865714 | 0.04900869 | 5140 | 2146 | 1.96564
13 | 0.6351687 | 6.709762 | 0.9579011 | 1.641366 | 0.8840829 | 0.05739975 | 6786 | 2710 | 1.966908
14 | 0.6466853 | 8.02403 | 0.8889949 | 1.939746 | 0.8819397 | 0.04339727 | 3940 | 1979 | 1.965683
15 | 0.6505178 | 8.4873 | 0.8359352 | 1.967774 | 0.8801058 | 0.04521688 | 4915 | 2086 | 1.96636